## Note
Advance Data Release of the
2023 Annual Tables
These tables are an advance data release of those to be incorporated in the USGS
Minerals Yearbook 2023, v. I, Metals and Minerals. The full report (text and
tables) will be released when publication layout is complete. Substantive changes
to tables are not anticipated, but would be incorporated into the full report, which
will replace these advance data release tables.
Posted: September 16, 2025

## T1
TABLE 1
SALIENT U.S. KYANITE AND RELATED MINERALS STATISTICS1
(Metric tons, unless otherwise specified)
|  | 2019 |  | 2020 |  | 2021 |  | 2022 |  | 2023
United States:
Production:
Kyanite concentrate:
Quantity2 |  | 91300 |  | 67100 |  | 105000 |  | 85900 |  | 82400
Valuee | thousands | 33000 |  | 25000 |  | 41600 |  | 37800 |  | 38700
Mullite (calcined kyanite and synthetic), quantity |  | W |  | W |  | W |  | W |  | W
Exports of kyanite concentrate:3
Quantity |  | 40100 |  | 37400 |  | 48000 | r | 51600 | r | 42800
Value4 | thousands | 14400 |  | 13800 |  | 17700 | r | 19700 | r | 18300
Imports for consumption, all kyanite minerals:3
Quantity |  | 6960 |  | 714 |  | 1390 |  | 7630 |  | 5020
Value5 | thousands | 1940 |  | 452 |  | 682 |  | 3350 |  | 2070
Exports of mulllite:3
Quantity |  | 29800 |  | 17600 |  | 26800 |  | 26100 | r | 25800
Value4 | thousands | 12600 |  | 7580 |  | 11500 |  | 13300 | r | 12900
Imports for consumption, mullite:3
Quantity |  | 5230 |  | 3080 |  | 5950 |  | 6070 |  | 5720
Value5 | thousands | 4900 |  | 3240 |  | 5690 |  | 5980 | r | 6130
Apparent consumption (kyanite minerals)6 |  | 58100 |  | 30500 |  | 58400 |  | 41900 |  | 44700
World, production7 |  | 556000 | r | 696000 | r | 466000 | r | 464000 | r | 439000
eEstimated. rRevised. W Withheld to avoid disclosing company proprietary data.
1Table includes data available through July 25, 2024. Data are rounded to no more than three significant digits.
2Source: Virginia Department of Energy, 2023, DMM report TNPR.060—Comparison of annually reported tonnage data: Charlottesville, VA, Virginia Department of Energy. (Accessed July 15, 2024, via https://www.energy.virginia.gov/mineral-mining/mineralmining.shtml).
3Source: U.S. Census Bureau.
4Free alongside ship (f.a.s.) value.
5Customs value.
6Defined as kyanite production plus imports of kyanite minerals minus exports of kyanite.
7May include estimated data.

## T2
TABLE 2
PRICES OF KYANITE AND RELATED MINERALS1, 2
Price range at year end
Material |  | 2021 | 2022 | 2023
Andalusite, minimum 57% Al2O3, customs, insurance and freight, Europe | euros per metric ton | 420–520 | 500–550 | 530–620
1Table includes data available through July 25, 2024.
2Andalusite, minimum 57% Al2O3, free on board, South Africa, were discontinued in 2021.
Source: Fastmarkets-IM.

## T3
TABLE 3
U.S. EXPORTS OF KYANITE, BY COUNTRY OR LOCALITY1, 2
| 2022 | [5 empty] | 2023
| Quantity |  | Value3 |  | Unit |  | Quantity | Value3 | Unit
Country or locality | (metric tons) |  | (thousands) |  | value |  | (metric tons) | (thousands) | value
Argentina | 60 |  | 22 |  | 382 | r | 40 | 15 | 374
Australia | 3920 |  | 1020 |  | 260 | r | 446 | 209 | 469
Belgium | 40 |  | 15 |  | 363 |  | -- | -- | --
Brazil | 1220 |  | 455 |  | 373 |  | 1120 | 449 | 401
Canada | 7880 | r | 2090 | r | 265 |  | 4870 | 1410 | 290
Central African Republic | 10 |  | 3 |  | 324 |  | 10 | 4 | 394
Chile | 102 |  | 41 |  | 400 |  | 140 | 54 | 389
China | 7910 | r | 3360 | r | 425 | r | 7600 | 3340 | 439
Colombia | 128 |  | 49 |  | 384 |  | 20 | 8 | 408
Denmark | 40 |  | 15 |  | 385 |  | -- | -- | --
Egypt | 200 | r | 68 | r | 341 |  | -- | -- | --
France | 564 |  | 244 |  | 433 |  | 460 | 204 | 443
Germany | 9690 |  | 3850 |  | 397 |  | 8000 | 3520 | 440
Hong Kong | 40 |  | 15 |  | 387 |  | -- | -- | --
India | 1400 | r | 566 | r | 404 | r | 1590 | 682 | 429
Indonesia | 320 |  | 109 |  | 342 |  | 391 | 108 | 275
Ireland | 6 |  | 11 |  | 1800 |  | 105 | 39 | 375
Italy | 718 |  | 270 |  | 376 |  | 606 | 271 | 447
Japan | 2670 | r | 1340 | r | 502 | r | 2650 | 1210 | 457
Korea, Republic of | 2440 |  | 1020 |  | 418 |  | 2740 | 1200 | 438
Latvia | 240 |  | 75 |  | 314 |  | 300 | 101 | 335
Malaysia | 80 |  | 26 |  | 331 |  | 160 | 61 | 380
Mexico | 2570 |  | 1160 |  | 451 | r | 2880 | 1310 | 455
Netherlands | 260 | r | 116 | r | 444 | r | 577 | 449 | 778
Philippines | 60 |  | 22 |  | 363 |  | -- | -- | --
Poland | -- |  | -- |  | -- |  | 201 | 89 | 443
Russia | 44 |  | 22 |  | 502 |  | -- | -- | --
South Africa | 40 |  | 16 |  | 391 |  | 75 | 35 | 468
Spain | 540 |  | 207 |  | 384 |  | 380 | 157 | 412
Sweden | 620 |  | 257 |  | 414 |  | 580 | 255 | 440
Taiwan | 520 |  | 214 |  | 412 |  | 600 | 244 | 406
Thailand | 345 |  | 125 |  | 361 |  | 60 | 22 | 372
Turkey | 528 |  | 198 |  | 374 |  | 40 | 17 | 429
United Arab Emirates | 60 |  | 24 |  | 395 |  | 100 | 41 | 405
United Kingdom | 6360 |  | 2690 |  | 423 |  | 6030 | 2800 | 464
Total | 51600 | r | 19700 | r | 382 | r | 42800 | 18300 | 428
rRevised. -- Zero.
1Table includes data available through July 25, 2024. Data are rounded to no more than three significant digits; may not add to totals shown.
2Schedule B of the United States number 2508.50.0000 for andalusite, kyanite, and sillimanite.
3Free alongside ship (f.a.s.) value.
Source: U.S. Census Bureau.

## T4
TABLE 4
U.S. EXPORTS OF MULLITE, BY COUNTRY OR LOCALITY1, 2
| 2022 |  |  |  | 2023
| Quantity |  | Value3 |  | Quantity | Value3
Country or locality | (metric tons) |  | (thousands) |  | (metric tons) | (thousands)
Bangladesh | 40 |  | 25 |  | -- | --
Brazil | 174 |  | 111 |  | 61 | 34
Canada | 7950 | r | 3690 | r | 8870 | 4130
Chile | 233 |  | 42 |  | -- | --
China | 677 |  | 384 |  | 562 | 347
France | 334 |  | 250 |  | 323 | 233
Germany | 2460 |  | 1500 |  | 1450 | 959
India | 237 |  | 169 |  | 119 | 88
Israel | 10 |  | 6 |  | 10 | 6
Italy | 389 |  | 217 |  | 339 | 213
Japan | 514 | r | 269 | r | 16 | 26
Korea, Republic of | -- |  | -- |  | 40 | 45
Mexico | 12100 |  | 6150 |  | 13800 | 6680
Netherlands | 43 | r | 28 | r | 15 | 12
New Zealand | -- |  | -- |  | 2 | 3
Norway | 1 |  | 5 |  | -- | --
Russia | 244 |  | 124 |  | -- | --
Singapore | -- |  | -- |  | 30 | 3
Taiwan | 226 |  | 118 |  | -- | --
Thailand | 6 |  | 3 |  | 5 | 3
United Kingdom | 391 |  | 227 |  | 195 | 133
Uruguay | 10 |  | 6 |  | 20 | 13
Total | 26100 | r | 13300 | r | 25800 | 12900
rRevised. -- Zero.
1Table includes data available through July 25, 2024. Data are rounded to no more than three significant digits; may not add to totals shown.
2Schedule B of the United States number 2508.60.0000 for mullite.
3Free alongside ship (f.a.s.) value.
Source: U.S. Census Bureau.

## T5
TABLE 5
U.S. IMPORTS FOR CONSUMPTION OF ANDALUSITE,
KYANITE, AND SILLIMANITE1, 2, 3
| 2022 | [5 empty] | 2023
Country | Quantity |  | Value4 |  | Unit |  | Quantity | Value4 | Unit
or locality | (metric tons) |  | (thousands) |  | Value |  | (metric tons) | (thousands) | Value
France | 2370 |  | 387 |  | 163 |  | 619 | 204 | 330
Peru | 3090 |  | 1590 |  | 515 |  | 601 | 217 | 362
South Africa | 1740 |  | 1270 |  | 727 |  | 3740 | 1590 | 425
Other | 429 | r | 103 | r | 240 | r | 64 | 57 | 892
Total | 7630 |  | 3350 |  | 439 |  | 5020 | 2070 | 411
rRevised.
1Table includes data available through July 25, 2024. Data are rounded to no more than three significant digits; may not add to totals shown.
2Most material is estimated to be andalusite based on World Production data by country or locality in table 7.
3Harmonized Tariff Schedule of the United States code 2508.50.0000 for concentrates of andalusite, kyanite, and sillimanite.
4Customs value.
Source: U.S. Census Bureau.

## T6
TABLE 6
U.S. IMPORTS FOR CONSUMPTION OF MULLITE1, 2
| 2022 |  |  |  | 2023
Country | Quantity |  | Value3 |  | Quantity | Value3
or locality | (metric tons) |  | (thousands) |  | (metric tons) | (thousands)
Canada | 3670 |  | 2930 |  | 3020 | 2700
China | 1310 |  | 1360 | r | 1660 | 1450
Germany | 366 |  | 836 |  | 452 | 1190
Hungary | 359 |  | 529 |  | 291 | 442
Japan | 318 |  | 254 |  | 207 | 165
Other | 50 | r | 64 | r | 78 | 170
Total | 6070 |  | 5980 | r | 5720 | 6130
rRevised.
1Table includes data available through July 25, 2024. Data are rounded to no more than three significant digits; may not add to totals shown.
2Harmonized Tariff Schedule of the United States code 2508.60.0000 for mullite.
3Customs value.
Source: U.S. Census Bureau.

## T7
TABLE 7
KYANITE AND RELATED MINERALS: WORLD PRODUCTION, BY COUNTRY OR LOCALITY1
(Metric tons)
Country or locality2 | 2019 |  | 2020 |  | 2021 |  | 2022 |  | 2023
China, andalusitee, 3 | 153000 |  | 348000 |  | 100000 |  | 100000 |  | 100000
France, andalusitee | 68000 |  | 65000 |  | 65000 |  | 65000 |  | 65000
India:4
Kyanite | 2681 |  | 4941 |  | 8586 |  | 5507 | r | 2652
Sillimanite | 19496 |  | 15549 |  | 3265 |  | 1828 | r | 910
Total | 22200 |  | 20500 |  | 11900 |  | 7340 | r | 3560
Peru, andalusitee | 42000 |  | 35000 |  | 42000 |  | 43000 |  | 40000
South Africa, andalusitee | 180000 | r, e | 160000 | r, e | 142400 | r | 162700 | r | 147800
United States, kyanite, concentrate | 91300 |  | 67100 |  | 105000 |  | 85900 |  | 82400
Grand total | 556000 | r | 696000 | r | 466000 | r | 464000 | r | 439000
eEstimated. rRevised.
1Table includes data available through July 7, 2024. All data are reported unless otherwise noted; totals may include estimated data. Totals, U.S. data, and estimated data are rounded to no more than three significant digits; may not add to totals shown.
2In addition to the countries and (or) localities listed, Brazil, China, and Iran may have produced kyanite and related materials, but information was not available to make reliable estimates of output.
3Andalusite (crude ore) is estimated based on government reports.
4Production is based on monthly statistics.