## Note
Early Release of the
2023 Annual Tables
These tables are an early release of those to be incorporated in the USGS
Minerals Yearbook 2023, v. I, Metals and Minerals. The full report (text and
tables) will be released when publication layout is complete. Substantive changes
to tables are not anticipated, but would be incorporated into the full report, which
will replace these early release tables.
Posted: June 24, 2025

## T1
TABLE 1
SALIENT U.S. RECYCLING STATISTICS FOR SELECTED METALS1
| Quantity of metal | [9 empty] | Value of metal
| (metric tons) | [9 empty] | (thousands)
| Recycled from |  | Recycled from |  | Total |  | Apparent |  | Percent |  | Recycled from |  | Recycled from |  | Total |  | Apparent
Year | new scrap2 |  | old scrap3 |  | recycled |  | supply4 |  | recycled5 |  | new scrap2 |  | old scrap3 |  | recycled |  | supply4
Aluminum:6
2019 | 1920000 |  | 1540000 |  | 3470000 |  | 6910000 |  | 50 |  | 4220000 |  | 3380000 |  | 7600000 |  | 15200000
2020 | 1630000 |  | 1420000 |  | 3050000 |  | 5560000 |  | 55 |  | 3230000 |  | 2800000 |  | 6030000 |  | 11000000
2021 | 1780000 |  | 1520000 |  | 3300000 |  | 5800000 |  | 57 | r | 5440000 |  | 4630000 |  | 10100000 |  | 17700000
2022 | 1920000 | r | 1480000 | r | 3400000 | r | 6810000 | r | 50 |  | 6440000 | r | 4990000 | r | 11400000 | r | 22900000 | r
2023 | 1870000 |  | 1560000 |  | 3430000 |  | 6010000 |  | 57 |  | 5180000 |  | 4340000 |  | 9510000 |  | 16700000
Antimony:7
2019 | NA |  | 4140 |  | 4140 |  | 25900 | r | 16 |  | NA |  | 27700000 |  | 27700000 |  | 174000000 | r
2020 | NA |  | 3520 |  | 3520 |  | 22400 |  | 16 |  | NA |  | 20800000 |  | 20800000 |  | 132000000
2021 | NA |  | 4050 |  | 4050 |  | 27800 | r | 15 | r | NA |  | 47400000 |  | 47400000 |  | 325000000 | r
2022 | NA |  | 4100 |  | 4100 |  | 23900 | r | 17 | r | NA |  | 55900000 |  | 55900000 |  | 326000000 | r
2023 | NA |  | 3490 |  | 3490 |  | 20300 |  | 17 |  | NA |  | 42300000 |  | 42300000 |  | 246000000
Chromium:8
2019 | NA |  | NA |  | 134000 | r | 516000 | r | 26 |  | NA |  | NA |  | 244000 | r | 1650000 | r
2020 | NA |  | NA |  | 112000 | r | 421000 | r | 27 | r | NA |  | NA |  | 183000 | r | 1290000 | r
2021 | NA |  | NA |  | 147000 | r | 605000 | r | 24 | r | NA |  | NA |  | 347000 | r | 2590000 | r
2022 | NA |  | NA |  | 138000 | r | 617000 | r | 22 | r | NA |  | NA |  | 539000 | r | 4760000 | r
2023 | NA |  | NA |  | 126000 |  | 430000 |  | 29 |  | NA |  | NA |  | 393000 |  | 2770000
Cobalt:9
2019 | NA |  | NA |  | 2750 | r | 12500 |  | 22 | r | NA |  | NA |  | 34700 |  | 411000
2020 | NA |  | NA |  | 2010 |  | 8480 |  | 24 |  | NA |  | NA |  | 31600 |  | 266000
2021 | NA |  | NA |  | 1800 |  | 6650 |  | 27 |  | NA |  | NA |  | 46100 |  | 340000
2022 | NA |  | NA |  | 1920 | r | 7150 | r | 27 | r | NA |  | NA |  | 61100 |  | 454000 | r
2023 | NA |  | NA |  | 2030 |  | 6440 |  | 31 |  | NA |  | NA |  | 34500 |  | 220000
Copper:10
2019 | 700000 |  | 166000 |  | 866000 |  | 2520000 |  | 34 |  | 4320000 |  | 1020000 |  | 5340000 |  | 15600000 | r
2020 | 697000 |  | 161000 |  | 858000 |  | 2360000 |  | 36 |  | 4410000 |  | 1010000 |  | 5420000 |  | 14900000
2021 | 683000 |  | 169000 | r | 852000 | r | 2650000 | r | 32 |  | 6510000 |  | 1610000 | r | 8120000 | r | 25200000 | r
2022 | 677000 | r | 152000 | r | 829000 | r | 2500000 |  | 33 |  | 6130000 | r | 1380000 | r | 7510000 | r | 22600000 | r
2023e | 700000 |  | 150000 |  | 850000 |  | 2400000 |  | 35 |  | 6100000 |  | 1300000 |  | 7400000 |  | 21000000
Gold:11
2019 | NA |  | NA |  | 116.4 |  | 151 |  | 77 |  | NA |  | NA |  | 5220 |  | 6770
2020 | NA |  | NA |  | 91.8 |  | 187 |  | 49 |  | NA |  | NA |  | 5230 |  | 10700
2021 | NA |  | NA |  | 92.3 |  | 265 |  | 35 |  | NA |  | NA |  | 5340 |  | 15300
2022 | NA |  | NA |  | 92.5 |  | 252 | r | 37 | r | NA |  | NA |  | 5360 |  | 14900
2023 | NA |  | NA |  | 96 |  | 253 |  | 38 |  | NA |  | NA |  | 6010 |  | 15800
Iron and steel:12
2019 | NA |  | NA |  | 47100000 |  | 106000000 |  | 44 |  | NA |  | NA |  | 11900000 | r | 26800000 | r
2020 | NA |  | NA |  | 44900000 |  | 87600000 |  | 51 |  | NA |  | NA |  | 10400000 | r | 20300000 | r
2021 | NA |  | NA |  | 48500000 |  | 107000000 |  | 45 |  | NA |  | NA |  | 20600000 | r | 45600000 | r
2022 | NA |  | NA |  | 48500000 |  | 97500000 |  | 50 |  | NA |  | NA |  | 18800000 | r | 37800000 | r
2023 | NA |  | NA |  | 49500000 |  | 93300000 |  | 53 |  | NA |  | NA |  | 16800000 |  | 31600000
Lead:13
2019 | 19800 |  | 1130000 |  | 1150000 |  | 1630000 |  | 71 |  | 43700 |  | 2500000 |  | 2540000 |  | 3590000
2020 | 15000 |  | 1070000 |  | 1090000 |  | 1450000 |  | 75 |  | 30200 |  | 2160000 |  | 2190000 |  | 2930000
2021 | 14500 |  | 1030000 |  | 1050000 |  | 1640000 |  | 64 |  | 36100 |  | 2580000 |  | 2610000 |  | 4090000
2022 | 17800 |  | 989000 |  | 1010000 |  | 1630000 |  | 62 |  | 45600 |  | 2540000 |  | 2590000 |  | 4190000
2023 | 17300 |  | 991000 |  | 1010000 |  | 1500000 |  | 67 |  | 43500 |  | 2490000 |  | 2530000 |  | 3780000
Magnesium:14
2019 | 76600 | r | 26800 | r | 103000 |  | W |  | 64 | r | 392000 | r | 137000 | r | 529000 | r | W
2020 | 70300 |  | 24500 |  | 94800 |  | W |  | 64 |  | 350000 | r | 122000 | r | 472000 | r | W
2021 | 79300 |  | 23900 |  | 103000 |  | W |  | 67 |  | 617000 | r | 186000 | r | 803000 | r | W
2022 | 87900 | r | 26700 | r | 115000 | r | W |  | 70 | r | 1470000 | r | 447000 | r | 1920000 | r | W
2023 | 80900 |  | 26800 |  | 108000 |  | W |  | 67 |  | 889000 |  | 295000 |  | 1180000 |  | W
Nickel:15
2019 | NA |  | NA |  | 131000 | r | 220000 |  | 59 | r | NA |  | NA |  | 1570000 |  | 3060000
2020 | NA |  | NA |  | 133000 | r | 198000 |  | 67 | r | NA |  | NA |  | 1410000 |  | 2720000
2021 | NA |  | NA |  | 156000 | r | 198000 |  | 79 | r | NA |  | NA |  | 1860000 |  | 3650000
2022 | NA |  | NA |  | 153000 | r | 210000 |  | 73 | r | NA |  | NA |  | 2500000 |  | 5240000
2023 | NA |  | NA |  | 140000 |  | 190000 |  | 74 |  | NA |  | NA |  | 1860000 |  | 4080000
Silver:16
2019 | NA |  | NA |  | 627 |  | 6150 |  | 10 |  | NA |  | NA |  | 327000 |  | 3210000
2020 | NA |  | NA |  | 582 |  | 8250 |  | 7 |  | NA |  | NA |  | 385000 |  | 5460000
2021 | NA |  | NA |  | 908 |  | 7950 |  | 11 |  | NA |  | NA |  | 737000 |  | 6450000
2022 | NA |  | NA |  | 1090 |  | 6310 | r | 17 |  | NA |  | NA |  | 768000 |  | 4440000
2023 | NA |  | NA |  | 1150 |  | 7070 |  | 16 |  | NA |  | NA |  | 873000 |  | 5350000
Tin:17
2019 | 8070 | r | 10100 | r | 18200 | r | 52800 |  | 34 | r | 154000 | r | 194000 | r | 348000 | r | 1010000
2020 | 7810 | r | 9320 | r | 17100 | r | 49200 |  | 35 | r | 137000 | r | 164000 | r | 302000 | r | 866000
2021 | 7840 | r | 9430 | r | 17300 | r | 55900 |  | 31 | r | 273000 | r | 328000 | r | 602000 | r | 1950000
2022 | 7900 | r | 9420 | r | 17300 | r | 50500 | r | 34 | r | 269000 | r | 321000 |  | 590000 | r | 1720000 | r
2023 | 7870 |  | 9430 |  | 17300 |  | 45500 |  | 38 |  | 218000 |  | 261000 |  | 479000 |  | 1260000
Titanium:18
2019 | W |  | 1000 | e | W |  | W |  | 60 | e | NA |  | NA |  | NA |  | NA
2020 | W |  | 1000 | e | W |  | W |  | W |  | NA |  | NA |  | NA |  | NA
2021 | W |  | 1000 | e | W |  | W |  | W |  | NA |  | NA |  | NA |  | NA
2022 | W |  | 1000 | e | W |  | W |  | W |  | NA |  | NA |  | NA |  | NA
2023 | W |  | 1000 | e | W |  | W |  | W |  | NA |  | NA |  | NA |  | NA
Tungsten:
2019 | W |  | W |  | W |  | W |  | W |  | W |  | W |  | W |  | W
2020 | W |  | W |  | W |  | W |  | W |  | W |  | W |  | W |  | W
2021 | W |  | W |  | W |  | W |  | W |  | W |  | W |  | W |  | W
2022 | W |  | W |  | W |  | W |  | W |  | W |  | W |  | W |  | W
2023 | W |  | W |  | W |  | W |  | W |  | W |  | W |  | W |  | W
Vanadium:19
2019 | NA |  | NA |  | 3000 | e | 9790 |  | 31 | e | NA |  | NA |  | NA |  | NA
2020 | NA |  | NA |  | 2900 | e | 7110 |  | 41 | e | NA |  | NA |  | NA |  | NA
2021 | NA |  | NA |  | 3200 | e | 8200 |  | 39 | e | NA |  | NA |  | NA |  | NA
2022 | NA |  | NA |  | 4400 | e | 11000 |  | 40 | e | NA |  | NA |  | NA |  | NA
2023 | NA |  | NA |  | 6500 | e | 14800 |  | 44 | e | NA |  | NA |  | NA |  | NA
Zinc:
2019 | W |  | W |  | W |  | W |  | W |  | W |  | W |  | W |  | W
2020 | W |  | W |  | W |  | W |  | W |  | W |  | W |  | W |  | W
2021 | W |  | W |  | W |  | W |  | W |  | W |  | W |  | W |  | W
2022 | W |  | W |  | W |  | W |  | W |  | W |  | W |  | W |  | W
2023 | W |  | W |  | W |  | W |  | W |  | W |  | W |  | W |  | W
eEstimated. rRevised. NA Not available. W Withheld to avoid disclosing company proprietary data.
1Table includes data available through March 28, 2025. Recycling data are not available for bismuth, molybdenum, platinum group metals and tantalum. The amount of tantalum recycled may account for as much as 30% of consumption by domestic primary processors. Data are rounded to no more than three significant digits; may not add to totals shown.
2Scrap that results from the manufacturing process, including metal and alloy production. New scrap of aluminum, copper, lead, tin, and zinc does not include home scrap, which is scrap generated and recycled in the metal-producing plant.
3Scrap that results from consumer products.
4Apparent supply, calculated on a metal content basis, is primary production plus recycled metal plus imports minus exports with adjustments for stock changes.
5Also referred to as recycling rate. Calculated by dividing the total amount recycled by apparent supply, unless otherwise specified.
6Quantity is the calculated metal recovery from purchased new and old aluminum-base scrap. Value is estimated based on the annual average Midwest U.S. Market price for primary aluminum metal ingot.
7Old scrap recovered from lead-acid batteries and reported in the lead USGS survey. Monetary value calculated based on Argus price of antimony minimum 99.65%, cost, insurance, and freight. Source: Argus Media Group, Argus Nonferrous Metals.
8Quantity is estimated as chromium content of stainless steel scrap receipts, which include new plus old scrap. Trade data used in the apparent supply calculation include chromite ore, ferrochromium, chromium metal and scrap, a variety of chromium-containing chemicals, and stainless steel mill products and scrap. Value is estimated based on the average import value of high-carbon ferrochromium.
9Total scrap recycled is estimated for steels, alloys, cemented carbides, and chemicals using survey data of domestic consumers and processors. Value of scrap is estimated using Platts Metals Week spot cathode price, adjusted for scrap.
10Quantity includes copper recovered from unalloyed and alloyed copper-base scrap and from aluminum-, nickel-, and zinc-base scrap. Value is calculated based on the U.S. producers cathode price (COMEX high grade first position plus S&P Global Platts Metals Week New York dealer cathode premium).
11Reported consumption used as apparent supply.
12Quantity is the reported recycled scrap from consuming manufacturers. Apparent supply is calculated as shipments of iron and steel products plus castings corrected for imported semifinished products. Monetary value is estimated based on the annual average Fastmarkets AMM U.S. composite price for No. 1 heavy-melting.
13Monetary value is estimated based on the annual average S&P Global Platts Metals Week North American price for refined lead.
14Quantity includes magnesium content of aluminum-base scrap. Value is estimated based on the annual average S&P Global Platts Metals Week U.S. Western spot price for magnesium. To protect proprietary data, the recycling rate is the total recycled from scrap divided by the sum of reported primary consumption plus consumption from scrap.
15Quantity includes nickel recovered from ferrous-, aluminum-, copper-, and nickel-base scrap. Refer to table 2 of the latest available nickel minerals yearbook for details on types of scrap from which nickel is recovered. Value is estimated based on annual average S&P Global Platts Metals Week London Metal Exchange cash price for nickel.
16Monetary value estimated using the annual average Engelhard price.
17Includes reported data and U.S. Geological Survey estimates. Apparent supply does not include withheld stock changes. Monetary value is estimated based on the annual average S&P Global Platts Metals Week New York dealer price for tin.
18Percentage recycled based on titanium scrap consumed divided by primary sponge and scrap consumption.
19Total recycled includes estimated vanadium recovered from ash, residues, and spent catalysts.

## T2
TABLE 2
SALIENT U.S. RECYCLING TRADE STATISTICS FOR SELECTED METALS1
| Exports |  |  |  | Imports for consumption
| Quantity |  |  |  | Quantity
| Gross weight | Metal content | Value |  | Gross weight |  | Metal content |  | Value2
Year | (metric tons) | (metric tons) | (thousands) |  | (metric tons) |  | (metric tons) |  | (thousands)
Aluminum:3
2019 | 1860000 | NA | 2280000 |  | 596000 |  | NA |  | 846000
2020 | 1840000 | NA | 2250000 |  | 541000 |  | NA |  | 685000
2021 | 1930000 | NA | 3500000 |  | 679000 |  | NA |  | 1260000
2022 | 2000000 | NA | 4000000 |  | 685000 |  | NA |  | 1470000
2023 | 2050000 | NA | 3810000 |  | 677000 |  | NA |  | 1260000
Antimony:4
2019 | 14 | NA | 61 |  | 17 |  | NA |  | 37
2020 | 11 | NA | 45 |  | 6 |  | NA |  | 31
2021 | 136 | NA | 676 |  | 13 |  | NA |  | 48
2022 | 26 | NA | 66 |  | 71 |  | NA |  | 378
2023 | 2 | NA | 7 |  | 3 |  | NA |  | 2
Chromium:5
2019 | 422000 | 71800 | 345000 |  | 205000 |  | 35000 |  | 184000
2020 | 474000 | 80600 | 273000 |  | 220000 |  | 37500 |  | 198000
2021 | 293000 | 49900 | 334000 |  | 268000 |  | 45700 |  | 369000
2022 | 403000 | 68500 | 384000 |  | 240000 |  | 41300 |  | 392000
2023 | 509000 | 86600 | 458000 |  | 208000 |  | 35700 |  | 244000
Cobalt:6
2019 | 1300 | NA | 12200 |  | 2100 |  | NA |  | 28900
2020 | 1090 | NA | 8590 |  | 1430 |  | NA |  | 15200
2021 | 1950 | NA | 18600 |  | 1560 |  | NA |  | 19800
2022 | 2460 | NA | 33500 |  | 1740 |  | NA |  | 26700
2023 | 1740 | NA | 17700 |  | 1890 |  | NA |  | 27800
Copper:7
2019 | 871000 | 714000 | 2820000 |  | 138000 |  | 108000 |  | 606000
2020 | 776000 | 643000 | 2670000 |  | 114000 |  | 90200 |  | 494000
2021 | 916000 | 784000 | 4500000 |  | 142000 |  | 113000 |  | 825000
2022 | 927000 | 808000 | 4900000 |  | 129000 |  | 102000 |  | 773000
2023 | 877000 | 778000 | 4580000 |  | 119000 |  | 94300 |  | 665000
Gold:8
2019 | 98 | NA | 1300000 |  | 17 |  | NA |  | 371000
2020 | 73 | NA | 2490000 |  | 15 |  | NA |  | 426000
2021 | 71 | NA | 2900000 |  | 18 |  | NA |  | 560000
2022 | 65 | NA | 2700000 |  | 15 |  | NA |  | 386000
2023 | 70 | NA | 3320000 |  | 15 |  | NA |  | 404000
Iron and steel:9
2019 | 17600000 | NA | 5320000 |  | 4320000 | r | NA |  | 1310000 | r
2020 | 17000000 | NA | 4790000 |  | 4590000 | r | NA |  | 1340000 | r
2021 | 17800000 | NA | 7620000 |  | 5320000 | r | NA |  | 2570000 | r
2022 | 17600000 | NA | 7660000 |  | 4740000 | r | NA |  | 2460000
2023 | 15700000 | NA | 6760000 |  | 5130000 |  | NA |  | 2230000
Lead:10
2019 | 39100 | NA | 61300 |  | 6600 |  | 4430 |  | 5260
2020 | 46200 | NA | 68100 |  | 6560 |  | 4470 |  | 4530
2021 | 37600 | NA | 68600 |  | 6970 |  | 4740 |  | 5160
2022 | 42800 | NA | 67500 |  | 7490 |  | 5270 |  | 6970
2023 | 73900 | NA | 96100 |  | 9460 |  | 7790 |  | 9680
Magnesium:11
2019 | 933 | NA | 1480 |  | 32100 |  | NA |  | 67500
2020 | 2300 | NA | 3280 |  | 23800 |  | NA |  | 52800
2021 | 1510 | NA | 2870 |  | 19000 |  | NA |  | 43200
2022 | 1940 | NA | 3880 |  | 31700 |  | NA |  | 150000
2023 | 1000 | NA | 2390 |  | 24600 |  | NA |  | 88000
Molybdenum:12
2019 | 277 | 262 | 6600 |  | 1890 |  | 1750 |  | 59700
2020 | 309 | 291 | 7100 |  | 1130 |  | 1100 |  | 31000
2021 | 286 | 270 | 8410 | r | 2030 |  | 1810 |  | 62600
2022 | 332 | 313 | 10700 |  | 1910 |  | 1540 | r | 68000
2023 | 1070 | 1010 | 20100 |  | 1860 |  | 1710 |  | 104000
Nickel:13
2019 | 455000 | 47800 | 480000 |  | 249000 |  | 37700 |  | 510000
2020 | 496000 | 46300 | 354000 |  | 250000 |  | 31800 |  | 377000
2021 | 308000 | 29200 | 403000 |  | 297000 |  | 34400 |  | 588000
2022 | 431000 | 44400 | 498000 |  | 279000 |  | 37300 |  | 798000
2023 | 547000 | 56800 | 612000 |  | 255000 |  | 39700 |  | 703000
Platinum group metals:14
2019 | NA | 21 | 724000 |  | NA |  | 35 |  | 1100000
2020 | NA | 33 | 1400000 |  | NA |  | 185 |  | 1510000
2021 | NA | 38 | 3370000 |  | NA |  | 160 |  | 2380000
2022 | NA | 35 | 2990000 |  | NA |  | 41 |  | 1350000
2023 | NA | 14 | 971000 |  | NA |  | 32 |  | 937000
Silver:15
2019 | 18500 | NA | 2750000 |  | 9540 |  | NA |  | 1070000
2020 | 18700 | NA | 3570000 |  | 8530 |  | NA |  | 1460000
2021 | 17300 | NA | 4710000 |  | 6200 |  | NA |  | 1510000
2022 | 14000 | NA | 3260000 |  | 5700 |  | NA |  | 1300000
2023 | 15600 | NA | 3020000 |  | 4310 |  | NA |  | 638000
Tantalum:16
2019 | 145 | NA | 17600 |  | 508 |  | NA |  | 27900
2020 | 138 | NA | 18100 |  | 489 |  | NA |  | 22100
2021 | 190 | NA | 29500 |  | 348 |  | NA |  | 21700
2022 | 224 | NA | 32100 |  | 691 |  | NA |  | 38500
2023 | 181 | NA | 21000 |  | 576 |  | NA |  | 51000
Tin:17
2019 | 2470 | NA | 2270 |  | 30400 |  | NA |  | 11200
2020 | 1200 | NA | 1840 |  | 20700 |  | NA |  | 8700
2021 | 2790 | NA | 4480 |  | 18600 |  | NA |  | 13200
2022 | 30300 | NA | 41500 |  | 11600 |  | NA |  | 14800
2023 | 38000 | NA | 37800 |  | 10700 |  | NA |  | 16900
Titanium:18
2019 | 15000 | NA | 40200 |  | 30100 |  | NA |  | 133000
2020 | 14100 | NA | 34100 |  | 15800 |  | NA |  | 71300
2021 | 10400 | NA | 42500 |  | 10700 |  | NA |  | 49200
2022 | 8610 | NA | 47200 |  | 19200 |  | NA |  | 148000
2023 | 9690 | NA | 52800 |  | 27000 |  | NA |  | 245000
Tungsten:19
2019 | 1190 | 832 | 11600 |  | NA |  | 3090 |  | 64200
2020 | 1350 | 948 | 13300 |  | NA |  | 2240 |  | 44300
2021 | 1410 | 986 | 13900 |  | NA |  | 2850 |  | 62500
2022 | 2730 | 1910 | 17600 |  | NA |  | 3660 |  | 90800
2023 | 1590 | 1110 | 12900 |  | NA |  | 3380 |  | 88700
Zinc:20
2019 | 30800 | NA | 40200 |  | 10400 |  | NA |  | 18200
2020 | 25000 | NA | 29600 |  | 11400 |  | NA |  | 15800
2021 | 64600 | NA | 68300 |  | 12600 |  | NA |  | 21500
2022 | 190000 | NA | 183000 |  | 10900 |  | NA |  | 23300
2023 | 43900 | NA | 52600 |  | 10900 |  | NA |  | 22100
rRevised. NA Not available.
1Table includes data available through February 11, 2025. Metal content is equal to gross quantity, unless otherwise specified. Trade data are not available for bismuth and vanadium. Data are rounded to no more than three significant digits.
2Import value is customs value.
3Includes aluminum remelt scrap ingot and aluminum waste and scrap, Harmonized Tariff Schedule of the United States (HTS) codes and Schedule B numbers 7601.20.9075, 7602.00.0030, 7602.00.0090, 7602.00.0091, and 7602.00.0096.
4Includes antimony waste and scrap: HTS code and Schedule B number 8110.20.0000.
5Includes stainless steel scrap and chromium metal waste and scrap, HTS codes and Schedule B numbers 7204.21.000 and 8112.22.0000. For HTS code and Schedule B number 7204.21.0000, the metal content for import and exports is 17% of gross quantity; for HTS code and Schedule B number 8112.22.0000, the contained quantity is 100% of gross quantity.
6Includes cobalt waste and scrap, HTS code and Schedule B number 8105.30.0000.
7Includes copper waste and scrap. For alloyed exports (HTS codes 7404.00.0041, 7404.00.0046, 7404.00.0051, 7404.00.0056, 7404.00.0061, 7404.00.0066, 7404.00.0075, 7404.00.0085, and 7404.00.0095), the copper content is estimated to be 65% of the gross quantity. For alloyed imports for consumption (Schedule B numbers 7404.00.3045, 7404.00.3055, 7404.00.3065, 7404.00.3090, 7404.00.6045, 7404.00.6055, 7404.00.6065, and 7404.00.6090), the contained quantity is estimated to be 72% of the gross quantity. Also includes unalloyed copper scrap imported under HTS codes 7404.00.3020 and 7404.00.6020 and exported under Schedule B numbers 7404.00.0010, 7404.00.0015, 7404.00.0025, and 7404.00.0030.
8Includes gold waste and scrap, HTS code and Schedule B number 7112.91.0000 for data prior to 2022 and HTS code and Schedule B number 7112.91.0100 for data during 2022.
9Includes iron and steel scrap, HTS codes and Schedule B numbers 7204.10.0000, 7204.21.0000, 7204.29.0000, 7204.30.0000, 7204.41.0020, 7204.41.0040, 7204.41.0060, 7204.41.0080, 7204.49.0020, 7204.49.0040, 7204.49.0060, 7204.49.0070, 7204.49.0080, 7204.50.0000, 7302.10.5040, 7302.10.1080 and 8908.00.0000.
10Includes waste and scrap obtained from lead-acid batteries, HTS and Schedule B numbers 7802.00.0030 and 7802.00.0060.
11Includes magnesium waste and scrap, HTS code and Schedule B number 8104.20.0000.
12Includes molybdenum waste and scrap, HTS code and Schedule B number 8102.97.0000.
13Includes nickel waste and scrap. For HTS code and Schedule B code 7503.00.0000, the contained quantity is 50% of gross quantity. For HTS code and Schedule B number 7204.21.0000, the contained quantity is 7.5% of gross quantity.
14Includes platinum group metal (PGM) waste and scrap, HTS code and Schedule B number 7112.92.0000 for 2018—2021 and 7112.92.0100 for 2022. Content is reported as platinum content only, but waste and scrap may include other PGMs.
15Includes silver waste and scrap, HTS code and Schedule B number 7112.99.0000 for data prior to 2022 and HTS code and Schedule B number 7112.99.0100 for data during and after 2022.
16Includes tantalum waste and scrap, HTS code and Schedule B number 8103.30.0000. Tantalum content estimated at 100%.
17Includes tin waste and scrap, HTS code and Schedule B number 8002.00.0000.
18Includes titanium waste and scrap, HTS code and Schedule B number 8108.30.0000.
19Exports are gross weight reported under Schedule B number 8101.97.0000, tungsten content is estimated as 70%. Imports include ash and residues containing mainly tungsten and waste and scrap, HTS codes 2620.99.2000 and 8101.97.0000.
20Includes zinc waste and scrap, HTS code and Schedule B number 7902.00.0000.