## Note
Advance Data Release of the
2024 Annual Tables
These tables are an advance data release of those to be incorporated in the USGS
Minerals Yearbook 2024, v. I, Metals and Minerals. The full report (text and
tables) will be released when publication layout is complete. Substantive changes
to tables are not anticipated, but would be incorporated into the full report, which
will replace these advance data release tables.
Posted: August 25, 2025

## T1
TABLE 1
SALIENT PUMICE AND PUMICITE STATISTICS1
(Thousand metric tons and thousand dollars, unless otherwise specified)
|  | 2020 |  | 2021 |  | 2022 |  | 2023 |  | 2024
United States:
Sold and used by producers:
Quantity |  | 578 |  | 504 |  | 295 |  | 438 |  | 410
Value2 |  | 17899 |  | 23379 |  | 19172 |  | 18042 |  | 18152
Average value3 | dollars per metric ton | 31 | r | 46 | r | 65 | r | 41 | r | 44
Exports4 |  | 8 |  | 11 |  | 14 |  | 11 |  | 11
Imports for consumption4 |  | 90 |  | 87 |  | 103 | r | 53 |  | 144
Apparent consumption5 |  | 660 |  | 580 |  | 384 | r | 480 |  | 543
World, production, pumice and related |  | 16887 |  | 19968 | r | 18223 | r | 20228 | r | 20172
volcanic materials6
rRevised.
1Table includes data available through June 23, 2025. Data are rounded to no mre than three significant digits.
2Free on board mine and (or) mill.
3Value are rounded to two significant digits.
4Source: U.S. Census Bureau.
5Defined as quantity sold or used plus imports minus exports.
6May include estimated data.

## T2
TABLE 2
U.S. IMPORTS FOR CONSUMPTION OF PUMICE,
BY CLASS AND COUNTRY OR LOCALITY1
| Crude or |  | Wholly or partly
| unmanufactured |  | manufactured
Country | Quantity | Value | Quantity | Value
or locality | (metric tons) | (thousands) | (metric tons) | (thousands)
2023:
Austria | -- | -- | 2 | 13
China | 32 | 27 | 138 | 429
Germany | 79 | 40 | -- | --
Greece | 40200 | 1590 | -- | --
Iceland | 9030 | 731 | -- | --
Japan | 42 | 30 | 1 | 2
Mexico | 67 | 90 | 1500 | 524
Poland | 3700 | 370 | 1 | 28
Spain | -- | -- | 9 | 167
Vietnam | -- | -- | 13 | 41
Other | 4 | 3 | 2 | 33
Total | 53100 | 2880 | 1660 | 1240
2024:
Austria | -- | -- | 3 | 13
China | 24 | 21 | 3690 | 797
Germany | 1 | 2 | 1 | 25
Greece | 105000 | 2900 | -- | --
Iceland | 17800 | 1470 | -- | --
Japan | 869 | 349 | -- | --
Mexico | 171 | 86 | 1730 | 686
Norway | 16500 | 326 | -- | --
Poland | 4500 | 450 | 2 | 53
Spain | -- | -- | 7 | 129
Vietnam | -- | -- | 8 | 35
Other | 1 | 6 | 4 | 18
Total | 144000 | 5610 | 5450 | 1760
-- Zero.
1Table includes data available through March 27, 2025. Data are rounded to no more than three significant digits; may not add to totals shown.
Source: U.S. Census Bureau.

## T3
TABLE 3
PUMICE AND RELATED MATERIALS: WORLD PRODUCTION, BY COUNTRY OR LOCALITY1
(Metric tons)
Country or locality2 | 2020 |  | 2021 |  | 2022 |  | 2023 |  | 2024
Algeria, pozzolane | 900000 |  | 900000 |  | 900000 |  | 900000 |  | 900000
Argentina, pumicee | 2300 |  | 2300 |  | 2300 |  | 2300 |  | 2300
Cameroon, pozzolan | 280000 |  | 368000 | r | 370000 | r, e | 370000 | r, e | 370000 | e
Chile, pumice and pozzolan | 672166 |  | 718677 |  | 725085 |  | 534056 | r | 530000 | e
Ecuador, pumice | 800000 | e | 800000 | e | 769000 | r | 800000 | e | 800000 | e
Eritrea, pumicee | 4100 |  | 4600 |  | 4600 |  | 4600 |  | 4600
Ethiopia, pumicee, 3 | 510000 |  | 510000 |  | 510000 |  | 510000 |  | 510000
France, pozzolan, including lapillie | 280000 |  | 280000 |  | 280000 |  | 280000 |  | 280000
Greece, pumice and pozzolan | 996370 |  | 1233216 | r | 1343370 | r | 1010000 | e | 1010000 | e
Guadeloupe, pumicee | 200000 |  | 200000 |  | 200000 |  | 200000 |  | 200000
Guatemala, pumicee | 570000 |  | 570000 |  | 570000 |  | 570000 |  | 570000
Iceland, pumicee | 100000 |  | 100000 |  | 100000 |  | 100000 |  | 100000
Indonesia, pumicee | 200000 |  | 200000 |  | 200000 |  | 200000 |  | 200000
Italy, pumice and pozzolane | 90000 |  | 90000 |  | 90000 |  | 90000 |  | 90000
Jamaica, pozzolan | 102277 |  | 132478 |  | 194000 | r | 286000 | r | 290000 | e
Jordan, pozzolan | 710707 |  | 1005972 | r | 1050000 | r, e | 1100000 | r, e | 1100000 | e
Kosovo, pumice | 170 |  | 225 |  | 230 | e | 230 | e | 230 | e
New Zealand, pumice | 37034 |  | 70000 | r, e | 100767 | r | 100000 | r, e | 100000 | e
North Macedonia, volcanic tuff | 76150 |  | 108968 |  | 94489 | r | 102852 | r | 100000 | e
Pakistan, pumice | 3012 |  | 4000 |  | 8805 | r | 8800 | r, e | 8800 | e
Philippines, pumice and volcanic tuff | 30110 |  | 31120 |  | 54342 |  | 57426 | r | 57000 | e
Rwanda, pozzolane | 150000 |  | 160000 |  | 200000 |  | 170000 | r | 170000
Saudi Arabia, pozzolan | 930000 |  | 977000 |  | 500000 | r | 980000 | e | 980000 | e
Slovenia, volcanic tuff | 8257 |  | 8873 |  | 8691 |  | 8743 | r | 8800 | e
Spain, including Canary Islands | 236242 |  | 320312 |  | 299938 | r | 300000 | r, e | 300000 | e
Syria, volcanic tuffe | 200000 |  | 200000 |  | 200000 |  | 200000 |  | 200000
Tanzania, pozzolan | 160078 |  | 216934 |  | 226038 |  | 351988 | r | 350000 | e
Turkey, pumice | 7023811 |  | 8716213 |  | 8176776 |  | 9723780 | r | 9700000 | e
Uganda, pozzolan | 1036470 |  | 1535089 |  | 749364 |  | 830000 | e | 830000 | e
United States, pumice, sold and used by producers | 578000 |  | 504000 |  | 295000 |  | 438000 |  | 410000
Total | 16900000 |  | 20000000 | r | 18200000 | r | 20200000 | r | 20200000
eEstimated. rRevised.
1Table includes data available through May 19, 2025. All data are reported unless otherwise noted; totals may include estimated data. Totals, U.S. data, and estimated data are rounded to no more than three significant digits; may not add to totals shown.
2In addition to the countries and (or) localities listed, a number of other countries, including Iran, Martinique, and Mexico, may have produced limited quantities of pumice and related materials, but available information was inadequate to make reliable estimates of output.
3Production is based on fiscal year, with a starting date of July 8 of the year shown.