## Note
Advance Data Release of the
2017-18 Annual Tables
These tables are an advance data release of those to be incorporated in the USGS Minerals Yearbook 2017-18, v. III, International. The full report (text and tables) will be released when publication layout is complete. Substantive changes to tables are not anticipated, but would be incorporated into the full report, which will replace these advance data release tables.
Posted: May 10, 2022

## Table 1
TABLE 1
BRAZIL: PRODUCTION OF MINERAL COMMODITIES1
(Metric tons, gross weight, unless otherwise specified)
Commodity2 |  | 2014 |  | 2015 |  | 2016 |  | 2017 |  | 2018
METALS
Aluminum:
Bauxite, dry basis |  | 36308000 |  | 37057000 |  | 39244200 | r | 38072100 |  | 32006900
Alumina |  | 10404000 |  | 10451500 |  | 10885500 | r | 11060600 |  | 8258000
Metal:
Primary |  | 962000 |  | 772200 |  | 792700 |  | 801700 |  | 659000
Secondary |  | 551000 | r | 602000 | r | 622000 | r | 683000 |  | 510000
Total |  | 1510000 | r | 1370000 | r | 1410000 | r | 1480000 |  | 1170000
Cadmium, refinery, primarye |  | 200 |  | 200 |  | 200 |  | 200 |  | 200
Chromium, mine, chromite, ore and concentrate |  | 716951 | r | 526744 | r | 426337 | r | 450000 | e | 450000 | e
Cobalt:
Mine, Co content |  | 3828 |  | 2771 | r | 852 | r | -- | e | -- | e
Refinery, metal |  | 1350 |  | 1300 | e | 400 | r | 46 |  | 8
Copper:
Mine, concentrates, Cu content |  | 301197 |  | 350940 | r | 338921 | r | 384542 |  | 385800
Smelter:
Primary |  | 182800 |  | 157800 |  | 188500 | r | 118800 |  | 132200
Secondary |  | 50500 |  | 42400 |  | 27000 | r | 24800 |  | 15300
Total smelter |  | 233000 |  | 200000 |  | 216000 | r | 144000 |  | 148000
Refinery:
Primary:
Leaching, electrowon |  | 700 | e | -- |  | -- | e | -- |  | --
Other |  | 212385 | r | 241469 | r | 225558 | r | 118300 |  | 132200
Secondary |  | 23600 | r | 29000 | r | 38500 | r | 24800 |  | 15300
Total refinery |  | 237000 | r | 270000 | r | 264000 | r | 143000 |  | 148000
Ferroalloys:
Ferrochromium |  | 188682 | r | 173467 | r | 150240 | r | 171531 |  | 175061
Ferromanganese |  | 110270 | r | 84160 | r | 83780 | r | 123470 |  | 117800
Ferronickel:
Gross weight |  | 107243 | r | 195000 | r, e | 245000 | r, e | 247251 |  | 150000 | e
Ni content |  | 34501 | r | 54700 | r | 68600 | r | 68803 |  | 65200
Ferroniobium:
Gross weight |  | 88100 | r | 79200 | r, e | 67800 | r, e | 89600 |  | 85500
Nb content |  | 51737 | r | 51874 | r | 44390 | r | 58690 |  | 59000
Ferrosilicone |  | 98000 |  | 88300 |  | 88300 |  | 100000 |  | 119000
Silicomanganese |  | 214000 | r | 141540 | r | 166680 | r | 202520 |  | 228690
Gold, mine, Au content:
Artisanal mines | kilograms | 9909 |  | 13416 | r | 23625 | r | NA |  | NA
Large-scale mines | do. | 71129 |  | 69497 | r | 70295 | r | 79717 |  | NA
Total | do. | 81000 |  | 82900 | r | 93900 | r | 79700 |  | 85000
Iron ore, mine:
Gross weight | thousand metric tons | 411183 |  | 430838 | r | 421358 | r | 453704 |  | 460000
Fe content | do. | 261500 |  | 275590 |  | 268184 | r | 318587 |  | 250000
Iron and steel:
Pig iron | do. | 27016 |  | 27803 |  | 26129 | r | 28331 |  | 28655
Raw steel, excluding castings | do. | 33912 | r | 33258 | r | 31642 | r | 34778 |  | 35407
Lead:
Mine, concentrate, Pb content |  | 10978 |  | 9440 | r | 8134 | r | 7000 | e | 7000 | e
Refinery, secondary |  | 160393 |  | 152161 | r | 156186 | r | 180000 | e | 195000 | e
Magnesium, primary, metale |  | 16000 |  | 15000 |  | 15000 |  | 15000 |  | 15000
Manganese, mine, ore and concentrate:3
Gross weight |  | 2723000 |  | 2868000 | r | 2811000 | r | 3273029 |  | 3058000
Mn content |  | 1094000 |  | 1243000 | r | 1198709 | r | 1343967 |  | 1310000
Nickel:
Mine, undifferentiated or other, Ni content |  | 102000 | r | 94800 | r | 86400 | r | 76800 |  | 74400
Intermediate, carbonate |  | 19958 | r | 18500 | r | 6077 | r | -- |  | 6000 | e
Metal, electrolytic |  | 19823 | r | 22650 | r | -- | r | -- |  | --
Niobium, mine:
Mineral concentrate, Nb content |  | 62055 |  | 58852 | r | 50752 | r | 58137 |  | 59000 | e
Pyrochlore concentrate, Nb2O5 content |  | 88771 |  | 80465 | r | 80669 | r | 83166 |  | 83000
Rare earths, monazite concentrate |  | -- |  | 1625 | r | 4525 | r | 2900 |  | 2000
Silicon, metale |  | 92300 |  | 70000 |  | 130000 | r | 115000 |  | 142000
Silver, Ag content:
Mine | kilograms | 36700 |  | 41300 | r | 38800 | r | 39000 | e | 40000 | e
Refinery, secondary | do. | 30400 |  | 32000 | r | 31200 | r | 31000 | e | 31000 | e
Tantalum, mine, mineral concentrate, Ta content | do. | 313000 | r | 268000 | r | 125000 | r | 200000 | e | 250000 | e
Tin:
Mine, Sn content |  | 25534 |  | 18900 | r | 19705 | r | 17081 |  | 17000 | e
Smelter, primary |  | 22334 |  | 16531 | r | 12542 | r | 13796 |  | 12900
Titanium mineral concentrates:
Ilmenite and leucoxene:
Gross weight |  | 135500 | r, e | 133300 | r, e | 106400 | r | 100000 | e | 110000 | e
TiO2 content |  | 81278 |  | 78991 | r | 63815 | r | 60000 | e | 60000 | e
Rutile:
Gross weighte |  | 3100 | r | 3300 | r | 4500 | r | 4500 | e | 2000
TiO2 content |  | 1834 |  | 1984 | r | 2692 | r | 2700 | e | 2700 | e
Tungsten, mine, concentrate, W content |  | 677 | r | 432 | r | 323 | r | 200 | e | 200 | e
Vanadium, V content |  | 578 | r | 3254 | r | 4461 | r | 5206 |  | 5500
Zinc:
Mine, Zn content |  | 169766 |  | 156926 | r | 158197 | r | 156348 |  | 167250
Smelter, primary |  | 246120 |  | 270715 |  | 284457 |  | 245200 |  | 246400
Zirconium, mineral concentrates, gross weight4 |  | 23659 |  | 22647 | r | 21302 | r | 21000 | e | 21000 | e
INDUSTRIAL MINERALS
Asbestos, fiber |  | 311227 | r | 232052 | r | 177677 | r | 135000 | e | 110000 | e
Barite, beneficiated |  | -- |  | 17760 |  | 12133 | r | NA |  | NA
Cement, hydraulic | thousand metric tons | 71254 |  | 65283 |  | 57557 | r | 54004 |  | 53553
Clay, beneficiated:
Bentonite |  | 405169 |  | 517607 | r | 354016 | r | 350000 | e | 350000 | e
Kaolin |  | 2055000 |  | 1802000 | r | 1737000 | r | 1700000 | e | 1700000 | e
Diamond, unspecified5 | thousand carats | 71 | r | 32 |  | 184 |  | 255 |  | 251
Diatomite:
Crude |  | 5080 |  | 5530 | r | 16408 | r | 16000 | e | 16000 | e
Beneficiated |  | 2822 |  | 2830 | r | 3130 | r | 3000 |  | 3000 | e
Feldspar, mine:
Crude ore |  | 492469 | r | 517597 | r | 486684 | r | 500000 | e | 500000 | e
Beneficiated, marketable |  | 313328 | r | 456308 | r | 295778 | r | 300000 | e | 300000 | e
Fluorspar:
Acid grade |  | 6171 | r | 5931 | r | 6290 | r | 6300 | e | 6300 | e
Metallurgical grade |  | 14428 | r | 17693 | r | 11970 | r | 12000 | e | 12000 | e
Total |  | 20600 | r | 23600 | r | 18300 | r | 18300 |  | 18300
Gemstones:
Beryle |  | 160 |  | 100 |  | 120 |  | 80 |  | 80
Quartz crystal, all grades |  | 7163 |  | 7036 | r | 13830 | r | 14000 |  | 14000
Graphite, crystalline flake, concentrate |  | 87026 |  | 81762 | r | 61687 | r | 90000 | e | 95000 | e
Gypsum, including anhydrite |  | 3471328 | r | 3161856 | r | 2674154 | r | 3000000 | e | 3000000 | e
Limee |  | 8300000 |  | 8300000 |  | 8100000 | r | 8300000 |  | 8300000
Lithium, concentrate |  | 8519 |  | 5781 | r | 8804 | r | 6000 | e | 10000 | e
Magnesite:
Crude |  | 1634533 | r | 1860702 | r | 1802881 | r | 1800000 | e | 1800000 | e
Beneficiated |  | 1423210 | r | 1621425 | r | 1652424 | r | 1700000 | e | 1700000 | e
Mica |  | 10313 |  | 11000 | r, e | 10800 | r, e | 10100 | e | 11000 | e
Nitrogen, ammonia, N content |  | 870000 | e | 1000000 | e | 1000000 | e | 1000000 | e | 1000000 | e
Phosphate rock:
Gross weight | thousand metric tons | 6513 |  | 6100 | e | 5850 | r | 5200 | e | 5740
P2O5 content | do. | 2521 |  | 2100 | r | 2046 | r | 1560 | e | 2000 | e
Potash:
K2O content |  | 311021 | r | 304018 | r | 316429 | r | 306296 |  | 201181
Compounds, potassium chloride |  | 492355 |  | 481270 | r | 500917 | r | 490000 | e | 320000 | e
Salt:
Rock salt | thousand metric tons | 1451 |  | 1476 | r | 1410 | r | 1400 | e | 1400 | e
Sea salt | do. | 6050 |  | 6200 | r | 6100 | e | 6000 | e | 6000 | e
Total | do. | 7500 |  | 7680 | r | 7510 | r | 7400 |  | 7400
Stone, sand and gravel, construction:
Sand and gravel | do. | 391766 |  | 349088 | r | 312043 | r | 310000 | e | 300000 | e
Stone:
Crushed | do. | 308829 |  | 261022 | r | 236387 | r | 240000 | e | 240000 | e
Dimension | do. | 10130 |  | 9500 | r | 9300 | r | 9240 |  | 9000
Other, size and shape unspecified, calcite | do. | 34038 |  | 29433 | r | 32469 | r | 37600 |  | 43000
Sulfur, byproduct, S content:
Metallurgy |  | 286754 |  | 258948 | r | 260000 | r, e | 260000 | e | 260000 | e
Petroleum |  | 239970 |  | 236484 | r | 240000 | e | 240000 | e | 240000 | e
Total |  | 527000 |  | 495000 | r | 500000 | r, e | 500000 | e | 500000 | e
Talc and related minerals:
Talc and pyrophyllite |  | 531938 | r | 481687 | r | 494157 | r | 500000 | e | 500000 | e
Beneficiated |  | 164351 | r | 160864 | r | 162870 | r | 160000 | e | 160000 | e
Vermiculite, concentrate |  | 56444 |  | 70000 | r | 58000 | r | 50050 |  | 50000 | e
MINERAL FUELS AND RELATED MATERIALS
Coal, bituminous, beneficiated, marketable | thousand metric tons | 8845 | r | 7828 | r | 6170 | r | 6000 | e | 6000 | e
Coke, metallurgical | do. | 9496 |  | 9080 |  | 9233 |  | 9300 | e | 9300 | e
Natural gas | million cubic meters | 31895 |  | 35126 |  | 37891 |  | 40117 |  | 40857
Petroleum:
Crude, including condensate | thousand 42-gallon barrels | 822928 | r | 889667 |  | 918731 |  | 956928 |  | 944117
Natural gas liquids | million 42-gallon barrels | 33475 |  | 32671 |  | 35407 |  | 40526 |  | 39182
Refinery:
Asphalt | thousand 42-gallon barrels | 20434 |  | 12676 |  | 13536 |  | 14000 | e | 14000 | e
Fuel oil | do. | 102320 |  | 90190 |  | 72374 |  | 72000 | e | 72000 | e
Gasoline | do. | 189185 |  | 169338 |  | 174348 |  | 175000 | e | 175000 | e
Jet fuel | do. | 38236 |  | 35580 |  | 36413 |  | 37000 | e | 37000 | e
Kerosene | do. | 38311 |  | 35625 |  | 36461 |  | 37000 | e | 37000 | e
Liquefied petroleum gas | do. | 63218 |  | 62252 |  | 60778 |  | 61000 | e | 61000 | e
Lubricants | do. | 4290 |  | 4028 |  | 3878 |  | 4000 | e | 4000 | e
Naphtha | do. | 31918 |  | 28988 |  | 19974 |  | 20000 | e | 20000 | e
Other, solvents | do. | 2417 |  | 2253 |  | 2114 |  | 2000 | e | 2000 | e
Total | do. | 490000 |  | 441000 |  | 420000 |  | 422000 | e | 422000 | e
Uranium, U content |  | 55 | e | 40 | e | 44 | e | -- | e | --
eEstimated. rRevised. do. Ditto. NA Not available. -- Zero.
1Table includes data available through February 13, 2020. All data are reported unless otherwise noted. Totals and estimated data are rounded to no more than three significant digits; may not add to totals shown.
2In addition to the commodities listed, bismuth, colored gemstones (other than beryls and quartz), leucite, molybdenite, silica (silex), sodalite, sodium compounds, uranium oxide, and other minerals may have been produced, but available information was inadequate to make reliable estimates of output.
3Direct sales and (or) beneficiated (marketable product).
4Includes baddeleyite-caldasite.
5Figures represent officially reported diamond output plus official estimates of output by nonreporting miners.