## Note
Advance Data Release of the
2017-18 Annual Tables
These tables are an advance data release of those to be incorporated in the USGS Minerals Yearbook 2017-18, v. III, International. The full report (text and tables) will be released when publication layout is complete. Substantive changes to tables are not anticipated, but would be incorporated into the full report, which will replace these advance data release tables.
Posted: March 8, 2022

## Table 1
TABLE 1
MEXICO: PRODUCTION OF MINERAL COMMODITIES1
(Metric tons, gross weight, unless otherwise specified)
Commodity2, 3 |  | 2014 |  | 2015 |  | 2016 |  | 2017 |  | 2018
METALS
Antimony, mine, Sb content |  | 270 | e | 90 | e, r | 116 | r | 243 |  | 260 | e
Bismuth, refinery, Bi content |  | 864 |  | 603 |  | 539 |  | 513 |  | 333
Cadmium, refinery, primary |  | 1409 |  | 1283 |  | 1244 | r | 1142 |  | 1357
Cobalt
Mine, Co contente |  | -- |  | -- |  | 980 |  | 1000 |  | 1400
Refinery, metal |  | -- |  | -- |  | 419 |  | 420 | e | 226
Copper:
Mine, Cu content:
Concentrates |  | 329600 | r | 386400 | r | 536800 | r | 527000 |  | 558300
Solvent extraction |  | 185400 | r | 208100 | r | 230000 | r | 215200 |  | 192700
Smelter:
Primary |  | 258000 |  | 256300 |  | 267800 | r | 270000 |  | 286200
Secondarye |  | 5000 |  | 5000 |  | 5000 |  | 5000 |  | 5000
Refinery:
Primary, other |  | 262000 | r | 272400 | r | 256000 | r | 243100 |  | 239200
Secondarye |  | 5000 |  | 5000 |  | 5000 |  | 5000 |  | 5000
Ferroalloys, ferromanganese |  | 67506 | r | 67920 | r | 84530 | r | 90013 |  | 95468
Gold:
Mine, Au content | kilograms | 117771 |  | 134758 |  | 132413 |  | 130470 |  | 117323
Refinery | do. | 32808 |  | 46769 |  | 47526 |  | 37974 |  | 35000 | e
Iron ore, mine:
Gross weight | thousand metric tons | 16500 | r | 21400 | r | 19200 | r | 18600 |  | 22300
Fe content | do. | 10400 |  | 13462 | r | 12090 | r | 11713 |  | 14021
Iron and steel:
Direct-reduced iron | do. | 5976 |  | 5499 |  | 5306 |  | 6011 |  | 5970 | e
Pig iron | do. | 5116 |  | 4573 |  | 4476 |  | 4245 |  | 4428
Steel
Raw steel | do. | 18900 | e | 18218 |  | 18809 |  | 19924 |  | 20110
Products, rolled | do. | 17742 |  | 17573 |  | 18697 |  | 18694 |  | 18872
Lead:
Mine, Pb content |  | 250462 |  | 263772 |  | 241271 |  | 243022 |  | 240000 | e
Refinery:
Primary |  | 118000 | e | 263772 | r | 94725 |  | 92535 |  | 104100 | e
Secondarye |  | 245000 |  | 230000 |  | 230000 |  | 230000 |  | 330000
Manganese:
Mine:
Gross weighte |  | 652000 |  | 600000 |  | 600000 |  | 590000 |  | 570000
Mn content |  | 235686 |  | 217466 |  | 205645 |  | 211510 |  | 210000 | e
Silicomanganese |  | 164855 | r | 139361 | r | 134251 |  | 148130 |  | 152000
Mercury, Hg contente |  | 301 | r | 306 | r | 262 | r | 225 |  | 234
Molybdenum, mine, Mo content |  | 14370 |  | 12279 |  | 11896 |  | 13985 |  | 15149
Silver:
Mine, Ag content | kilograms | 5765662 |  | 5591510 | r | 5408521 |  | 6108722 |  | 6116000
Refinery, primary, metallurgical products: | do. | 2272620 |  | 2237672 |  | 2109248 |  | 2222668 |  | 2200000 | e
Zinc:
Mine, Zn content |  | 659878 |  | 694544 | r | 661646 | r | 671444 |  | 690895
Smelter, primary |  | 320924 |  | 326642 | r | 321159 | r | 327003 |  | 336300
INDUSTRIAL MINERALS
Baritee |  | 460000 | r | 310000 | r | 170000 | r | 390000 |  | 380000
Celestite |  | 64931 |  | 79022 |  | 33230 |  | 40699 |  | 40000 | e
Cement, hydraulic | thousand metric tons | 36597 |  | 39613 |  | 40577 |  | 41601 |  | 48328
Clay:
Bentonite |  | 474025 |  | 294236 |  | 109176 |  | 470000 | e | 470000 | e
Common clay |  | 8552374 |  | 7651234 |  | 8068940 |  | 7397721 |  | 8042884
Fuller's earth |  | 245147 |  | 108215 |  | 111713 |  | 110860 |  | 110000 | e
Kaolin |  | 342917 |  | 155100 |  | 259272 |  | 330080 | e | 330000
Diatomite |  | 87849 |  | 89800 | e, r | 96686 |  | 96374 |  | 96000 | e
Feldspar, mine |  | 150726 |  | 159372 |  | 122176 |  | 233050 |  | 209770
Fluorspar:
Acid grade | thousand metric tons | 632 |  | 624 |  | 649 | r | 692 |  | 700 | e
Metallurgical grade | do. | 478 |  | 250 | e, r | 250 | e, r | 325 | e | 380 | e
Graphite, amorphous, natural4 |  | 9200 | r | 8100 | r | 8500 | e, r | 9000 | e | 9000 | e
Gypsum, including anhydrite, crude |  | 5495594 |  | 5456829 |  | 5402691 |  | 5400000 | e | 5400000 | e
Magnesite |  | 101000 | r | 101000 | r | 101000 | r | 101000 |  | 100000 | e
Mica, all grades |  | 160 | e | 145 |  | 145 |  | 145 | e | 150 | e
Nitrogen, ammonia, N content |  | 714000 | r | 473000 | r | 438000 | r | 411000 |  | 124000
Perlite |  | 26000 |  | 26000 | e, r | 19000 |  | 20000 | e | 20000 | e
Phosphate rock:
Gross weight | thousand metric tons | 1663 |  | 1930 |  | 2909 |  | 1926 |  | 1539
P2O5 content | do. | 466 |  | 540 | e | 815 | e | 540 | e | 460 | e
Salt, all types | do. | 10251 |  | 9088 |  | 8907 |  | 9000 | e | 9000 | e
Stone, sand and gravel:
Sand and gravel, construction:
Gravel | do. | 93448 |  | 109003 |  | 98399 |  | 112546 |  | 119337
Sand | do. | 108765 |  | 115565 |  | 114276 | r | 210286 |  | 212733
Silica, industrial, quartz and quartzite |  | 2548336 |  | 1750548 |  | 2398971 |  | 2356000 |  | 2356000 | e
Stone, crushed:
Calcite, common |  | 4790427 |  | 3947721 |  | 3623086 |  | 3859373 |  | 2808875
Dolomite |  | 8277102 |  | 7703900 |  | 7236944 |  | 6059970 |  | 7554796
Limestone | thousand metric tons | 54497 | r | 569505 |  | 361704 |  | 362654 |  | 355592
Marble |  | 6307616 | r | 1571288 |  | 2162521 |  | 2352614 |  | 1964041
Sulfur, S content | thousand metric tons | 992939 |  | 858127 |  | 673285 |  | 551218 |  | 447114
Talc and related materials, talc |  | 752077 |  | 20452 |  | 11392 |  | 12000 | e | 12000 | e
Vermiculite |  | 226 |  | 299 |  | 310 |  | -- | e | -- | e
Wollastonite |  | 54579 |  | 57451 |  | 63683 |  | 87562 |  | 145814
MINERAL FUELS AND RELATED MATERIALS
Coal:
Bituminous, subbituminous | thousand metric tons | 13435 |  | 7245 |  | 8130 |  | 7280 |  | 6773
Metallurgical | do. | 4733 |  | 4769 |  | 4235 |  | 4637 |  | 4630 | e
Coke, metallurgical, breeze and metalurgical | do. | 2230 |  | 1779 |  | 1368 |  | 1295 |  | 1180
Natural gas, marketable | million cubic meters | 37621 |  | 35120 |  | 31492 |  | 31573 |  | 31570
Petroleum:
Condensate, natural gas liquids | thousand 42-gallon barrels | 132860 |  | 118260 |  | 111325 |  | 90520 |  | 77015
Crude | do. | 886585 |  | 827455 |  | 786210 |  | 723065 |  | 675980
eEstimated. rRevised. do. Ditto. NA Not available. -- Zero.
1Table includes data available through January 28, 2020. All data are reported unless otherwise noted. Estimated data are rounded to no more than three significant digits.
2In addition to the commodities listed, secondary aluminum and additional types of crude construction materials may have been produced, but available information was inadequate to make reliable estimates of output.
3Sources: The Instituto Nacional de Estadistica y Geografia and the Servicio Geologico Mexicano, Secretaria de Economia.
4Figures based on U.S. Import data from the U.S. Census Bureau.