## Note
Advance Data Release of the
2022 Annual Tables
These tables are an advance data release of those to be
incorporated in the USGS Minerals Yearbook 2022,
v. III, International. The full report (text and tables)
will be released when publication layout is complete.
Substantive changes to tables are not anticipated, but
would be incorporated into the full report, which will
replace these advance data release tables.
Posted: March 26, 2025

## Table 1
TABLE 1
CANADA: PRODUCTION OF MINERAL COMMODITIES1
(Metric tons, gross weight, unless otherwise specified)
Commodity2 |  | 2018 |  | 2019 |  | 2020 |  | 2021 |  | 2022
METALS
Aluminum:
Alumina, Al2O3 content |  | 1568000 |  | 1522000 |  | 1518000 |  | 1364000 |  | 1364000
Aluminum, metal, primary |  | 2923204 |  | 2853771 |  | 3118710 |  | 3137490 |  | 3021448
Antimony, mine, Sb content |  | 5 |  | 5 |  | 2 |  | 2 | e | 2 | e
Bismuth, mine, Bi content |  | 5 |  | 5 |  | 4 |  | 4 | e | 4 | e
Cadmium:
Mine, Cd content |  | 148 |  | 140 |  | 140 |  | 140 | e | 130 | e
Refinery, primary |  | 1857 |  | 1803 |  | 1800 | e | 1800 | e | 1800 | e
Cobalt, Co content:
Mine3 |  | 3279 |  | 4365 |  | 4328 | r | 3964 | r | 3063
Refinery, metal, metal powder, oxide |  | 6349 | 4 | 6075 |  | 5965 |  | 6045 |  | 5501
Copper:
Mine, concentrates, Cu content |  | 548011 |  | 572705 |  | 584609 |  | 550418 |  | 519691
Smelter, blister:
Primary |  | 290100 |  | 255000 | r, e | 245000 | r, e | 255000 | r, e | 261100
Secondary |  | 30000 |  | 28000 | e | 30000 | e | 31000 | e | 27500
Total |  | 320000 |  | 283000 | r, e | 275000 | r, e | 286000 | r, e | 289000
Refinery:
Primary |  | 259300 |  | 253100 |  | 246100 |  | 255400 |  | 250500
Secondary |  | 32000 |  | 28100 |  | 30000 |  | 31100 |  | 27500
Total |  | 291000 |  | 281200 |  | 276000 |  | 287000 |  | 278000
Ferroalloys:e
Ferroniobium |  | 7400 |  | 6600 |  | 6200 |  | 7400 |  | 6600
Ferrosilicon | thousand metric tons | 36 |  | 37 |  | 34 |  | 30 |  | 30
Gold, mine, Au content | kilograms | 191882 |  | 190651 |  | 178055 |  | 222524 |  | 205831
Indium, refinery, primary | do. | 65000 | e | 64802 | r | 60653 | r | 44315 | r | 39000 | e
Iron ore, mine:
Gross weight | thousand metric tons | 52755 |  | 58472 |  | 60060 |  | 57492 |  | 68974
Fe contente | do. | 31700 |  | 35200 |  | 36100 |  | 34500 |  | 41400
Iron and steel:
Direct-reduced iron | do. | 1670 |  | 1440 |  | 1171 |  | 1648 |  | 1525
Pig iron | do. | 6680 |  | 6320 |  | 5223 |  | 6208 |  | 5715
Raw steel | do. | 13443 |  | 12897 |  | 10986 |  | 12977 |  | 12098
Lead:
Mine, Pb content |  | 15605 |  | 21782 |  | 4000 | e | 10000 | e | 6000
Refinery:
Primary |  | 120000 | e | 112909 |  | 54000 | e | 59000 |  | 42000
Secondary |  | 141000 | e | 147358 |  | 136000 | e | 144000 | e | 140000
Total |  | 261000 | e | 260000 |  | 190000 | e | 203000 | e | 182000
Molybdenum, mine, Mo content |  | 5048 |  | 3896 |  | 2525 |  | 1385 |  | 952
Nickel:
Mine, sulfide ore, concentrate, Ni content |  | 177867 |  | 176021 | r | 168214 | r | 159145 | r | 143266
Refinery, metal |  | 137411 |  | 124736 |  | 124043 |  | 109298 | r | 91000 | e
Niobium, mineral concentrate, Nb contente, 5, 6 | kilograms | 7600000 |  | 6800000 |  | 6400000 |  | 7500000 |  | 6700000
Platinum-group metals, mine, elemental content:
Iridiume | do. | 400 |  | 400 |  | -- |  | -- |  | --
Palladium | do. | 21000 | e | 21928 | r | 10897 | r | 15433 | r | 16099
Platinume | do. | 7600 |  | 8600 | r | 4600 | r | 5000 | r | 5400
Rhodiume | do. | 300 |  | 800 |  | 700 |  | 300 | r | 300
Rutheniume | do. | 700 |  | 500 |  | -- |  | -- |  | --
Total | do. | 30000 |  | 32200 | r | 16200 | r | 21700 | r | 21800
Selenium | do. | 85000 |  | 102000 | r | 102000 | r | 110000 | r, e | 110000 | e
Silicon, metale | thousand metric tons | 34 |  | 34 |  | 25 |  | 30 |  | 30
Silver:
Mine, Ag content | kilograms | 392000 |  | 398773 | r | 306913 | r | 319119 | r | 334000 | e
Refinery, primarye | do. | 1700000 |  | 1700000 |  | 1600000 |  | 1600000 |  | 1700000
Tellurium, refinery | do. | 15000 | r, e | 13000 | r | 23000 | r | 24000 | r, e | 24000 | e
Titanium, titaniferous slag |  | 700000 |  | 800000 |  | 700000 |  | 700000 |  | 800000
Zinc:
Mine, Zn content |  | 304964 |  | 335806 |  | 248000 |  | 230187 | r | 208147
Smelter, primary |  | 620202 |  | 654971 |  | 682000 |  | 640718 |  | 484976
INDUSTRIAL MINERALS
Baritee |  | 40000 |  | 40000 |  | 50000 |  | 50000 |  | 50000
Cement and clinker:
Clinker | thousand metric tons | 13184 |  | 13000 | e | 12800 | e | 13500 | e | 13500 | e
Hydraulic cement | do. | 13554 |  | 13116 | r | 12987 | r | 13848 | r | 13775
Diamond, natural, unspecified | thousand carats | 23194 |  | 18638 |  | 13104 |  | 17615 | r | 16249
Feldspar, mine, nepheline syenite | thousand metric tons | 565 |  | 506 |  | 652 |  | 650 |  | 690
Fluorspare |  | 35000 |  | 90000 |  | 140000 |  | 140000 |  | 12000 | 7
Gemstones, amethyst and jade |  | 87 |  | 49 |  | 50 | e | 50 | e | 50 | e
Graphite, crystalline flake |  | 11000 |  | 11000 |  | 7620 |  | 7700 | e | 13000 | e
Gypsum, and anhyrdite | thousand metric tons | 3240 |  | 2408 |  | 3050 |  | 2400 | r, e | 2400 | e
Lime | do. | 1785 |  | 1975 | r | 1547 | r | 1830 | r | 1754
Lithium, spodumene |  | 114000 |  | 9000 |  | -- |  | -- |  | 18500 | e
Magnesitee |  | 150000 |  | 150000 | r | 150000 | r | 150000 | r | 150000
Micae |  | 21000 |  | 21000 |  | 15000 |  | 15000 |  | 15000
Nitrogen, ammonia, N content | thousand metric tons | 3832 |  | 3909 |  | 3895 |  | 3755 |  | 3408
Potash, K2O content | do. | 14024 |  | 12770 |  | 13784 |  | 14239 |  | 14593
Salt | do. | 10713 |  | 11936 |  | 13261 |  | 11818 |  | 12000 | e
Sand and gravel, industrial, silica | do. | 4864 |  | 4185 |  | 4046 |  | 4649 |  | 5000 | e
Stone, sand, and gravel, construction:
Sand and gravel, unspecified | do. | 245815 |  | 189064 |  | 201232 |  | 209142 | r | 210000
Stone | do. | 188974 |  | 143545 |  | 102985 |  | 119421 | r | 115025
Sulfur, byproduct:
Metallurgy | do. | 505 |  | 520 |  | 555 |  | 550 | e | 550 | e
Natural gas and petroleum | do. | 4828 |  | 4413 |  | 4519 |  | 4329 |  | 4349
Total | do. | 5330 |  | 4930 |  | 5070 |  | 4880 |  | 4900
Talc and related materials, pyrophillite, soapstone, talc | do. | 279 |  | 243 |  | 153 |  | 150 | e | 200 | e
MINERAL FUELS AND RELATED MATERIALS
Coal:e
Bituminous | do. | 3800 |  | 3630 |  | 2860 |  | 2900 |  | 3200
Lignite | do. | 7060 |  | 6730 |  | 5300 |  | 5500 |  | 6000
Metallurgical | do. | 24400 |  | 23300 |  | 18400 |  | 19000 |  | 20800
Subbituminous | do. | 19000 |  | 18100 |  | 14300 |  | 14700 |  | 16200
Total | do. | 54300 |  | 51800 |  | 40900 |  | 42100 |  | 46200
Natural gas, marketable | million cubic meters | 172725 |  | 170890 |  | 167733 |  | 173515 |  | 186121
Peat, horticultural use | thousand metric tons | 1306 |  | 1307 | r | 2237 | r | 2328 | r | 2390
Petroleum:
Crude | thousand 42-gallon barrels | 1914060 |  | 1960780 |  | 1872450 |  | 1981858 |  | 2035240
Natural gas liquids, gas plant production | do. | 236285 |  | 248900 |  | 241617 |  | 243996 |  | 258421
Refinerye | do. | 694000 |  | 628000 | r | 551000 |  | 601000 |  | 635000
Uranium, mine, uranium oxide, U content |  | 7001 | r | 6938 | r | 3885 | r | 4693 | r | 7351
eEstimated. rRevised. do. Ditto. -- Zero.
1Table includes data available through January 25, 2024. All data are reported unless otherwise noted. Totals and estimated data are rounded to no more than three significant digits; may not add to totals shown.
2In addition to the commodities listed, aluminum hydroxide Al(OH)3 (hydrate), bentonite, refined bismuth, cesium, ore containing indium, pumice, and zeolites may have been produced, but available information was inadequate to make reliable estimates of output.
3Recoverable metal in ores and concentrates shipped.
4Excludes cobalt oxide.
5Pyrochlore concentrate.
6Production includes niobium (columbium) contained in ferroniobium shipments, valued as reported by the shipper.
7Production was impacted by Canada Fluorspar's suspension of operations due to entering receivership in February 2022.