## Note
Advance Data Release of the
2022 Annual Tables
These tables are an advance data release of those to be
incorporated in the USGS Minerals Yearbook 2022,
v. III, International. The full report (text and tables)
will be released when publication layout is complete.
Substantive changes to tables are not anticipated, but
would be incorporated into the full report, which will
replace these advance data release tables.
Posted: August 7, 2025

## Table 1
TABLE 1
CONGO, KINSHASA: PRODUCTION OF MINERAL COMMODITIES1
(Metric tons, gross weight, unless otherwise specified)
Commodity2 |  | 2018 |  | 2019 |  | 2020 |  | 2021 |  | 2022
METALS
Cobalt:
Mine, Co content, recoverablee, 3 |  | 104000 |  | 107000 |  | 100000 | r | 118000 | r | 144000
Refinery, metal4 |  | 60 |  | -- |  | -- |  | -- |  | --
Copper:
Mine:
Concentrates, Cu contente, 5 |  | 239546 | r | 300901 | r | 240618 | r | 345717 | r | 584279
Solvent extraction |  | 945607 |  | 1126500 |  | 1325600 |  | 1428975 | 6 | 1890359 | 6
Total mine, Cu contente |  | 1185153 | r | 1427400 | r | 1566200 | r | 1774692 | r | 2474638
Smelter, black, primary |  | 47000 | e | 62000 | e | 119059 | 6 | 123037 | 6 | 157017 | 6
Refinery, primary:
Electrowon |  | 945607 |  | 1126500 |  | 1325600 |  | 1428975 | 6 | 1890359 | 6
Other |  | 7631 |  | 14838 |  | 21663 |  | 26691 | 6 | 11422 | 6
Total primary refinery |  | 953238 | r | 1141800 | r | 1347300 | r | 1455666 | r | 1901781
Germanium, mine, Ge content | kilograms | -- |  | 3000 | e | 14000 | e | 17000 | e | 16000 | e
Gold, mine, Au contente | do. | 44000 |  | 42000 | r | 42000 | r | 42000 | r | 43000
Lead, mine, Pb content |  | -- |  | 625 |  | -- |  | -- | e | -- | e
Manganese, mine, ore |  | 14884 |  | 11347 |  | -- |  | 21190 |  | 14943
Niobium and tantalum, mineral concentrates:
Cassiterite:
Gross weight |  | 16273 |  | 18532 |  | 26678 |  | 28628 |  | 32855
Nb contente |  | 160 |  | 180 |  | 260 |  | 280 | r | 320
Ta contente |  | 240 |  | 280 |  | 400 |  | 430 |  | 490
Columbite-tantalite:
Gross weight |  | 1839 |  | 1313 |  | 1712 |  | 1441 |  | 2221
Nb contente |  | 320 |  | 230 |  | 300 |  | 250 |  | 390
Ta contente |  | 410 |  | 290 |  | 380 |  | 320 |  | 490
Tin, mine, concentrate:
Gross weight |  | 16273 |  | 18532 |  | 26678 |  | 28628 |  | 32855
Sn content |  | 9800 | e | 11200 |  | 16400 | e | 16700 | e | 18600 | e
Tungsten, mine:
Gross weight |  | 380 |  | 504 |  | 226 |  | 220 |  | 297
Concentrate, W contente, 7 |  | 180 |  | 240 |  | 110 |  | 100 |  | 140
Zinc content of mine production6 |  | 1129 |  | 1607 |  | 15305 |  | 16079 |  | 13578
INDUSTRIAL MINERALS
Cement, hydraulic |  | 1168643 |  | 1382769 |  | 1283968 | r | 1629327 | r | 2122295
Diamond, by type:
Artisanal | thousand carats | 11929 |  | 9464 |  | 8515 |  | 9206 |  | 7354 | 6
Large-scale | do. | 3202 |  | 4005 |  | 4429 |  | 3768 |  | 4323 | 6
Gemstones, tourmaline |  | 11 | e | 14 | e | 18 |  | 18 | e | 18 | e
Stone, crushed, unspecified |  | 396800 |  | 324000 |  | 323200 |  | 411000 | r, e | 410000 | e
MINERAL FUELS AND RELATED MATERIALS
Coal, bituminouse |  | 8000 |  | 8300 |  | 8600 |  | 9000 |  | 3900
Petroleum, crude | thousand 42-gallon barrels | 8393 |  | 8162 |  | 8737 |  | 8578 |  | 7485
eEstimated. rRevised. do. Ditto. -- Zero.
1Table includes data available through September 11, 2023. All data are reported unless otherwise noted. Estimated data are rounded to no more than three significant digits.
2In addition to the commodities listed, amethyst, crude construction materials including brick, and sulfuric acid may have been produced, but available information is inadequate to make reliable estimates of output.
3Determined from estimated cobalt content of ores, concentrates, refined cobalt metal, and intermediate products such as crude cobalt alloys, crude cobalt hydroxide, and crude cobalt carbonate, produced from cobalt ores and concentrates, tailings, and slags sourced from Congo (Kinshasa).
4Does not include production of cobalt in alloys, carbonate, hydroxide, and other materials that would require further refining.
5Recoverable content.
6Reported exports.
7Production estimated based on reported exports.